## hBN(Bend)
[16 empty] | ka | 5.37
[16 empty] | ka' | 5.35
Degrees | Rad | cos | sin | X(a1) | X(a2) | Y(a2) | X(N) | Y(N) | Total Energy(Ry) | Total Energy(eV) | EnergyDifferenceRing | Deg*2 | -X(rad) | -X(Deg) | X(rad) | X(Deg) | Model [eV]
37.09 | 0.6473426 | 0.7976892 | 0.6030688 | 0.6963638 | 0.5222729 | 1.037896 | 0.5222729 | 0.4605461 | 39.41063545 | 536.2094 | 6.180321 | 1.294685 | -0.7997099 | -45.82 | 0.7997099 | 45.82 | 6.519572
38.2355 | 0.6673354 | 0.7854736 | 0.6188952 | 0.7146386 | 0.535979 | 1.030844 | 0.535979 | 0.4534934 | 39.44245322 | 536.6423 | 5.747418 | 1.334671 | -0.7597244 | -43.529 | 0.7597244 | 43.529 | 5.822178
39.381 | 0.6873281 | 0.772944 | 0.6344742 | 0.7326277 | 0.5494708 | 1.02361 | 0.5494708 | 0.4462594 | 39.48346543 | 537.2003 | 5.189418 | 1.374656 | -0.7197389 | -41.238 | 0.7197389 | 41.238 | 5.170036
40.5265 | 0.7073209 | 0.7601055 | 0.6497997 | 0.750324 | 0.562743 | 1.016197 | 0.562743 | 0.4388471 | 39.5239956 | 537.7518 | 4.637976 | 1.414642 | -0.6797534 | -38.947 | 0.6797534 | 38.947 | 4.562122
41.672 | 0.7273136 | 0.7469632 | 0.6648654 | 0.7677204 | 0.5757903 | 1.00861 | 0.5757903 | 0.4312594 | 39.56210965 | 538.2704 | 4.119408 | 1.454627 | -0.6397679 | -36.656 | 0.6397679 | 36.656 | 3.997408
42.8175 | 0.7473064 | 0.7335223 | 0.6796654 | 0.78481 | 0.5886075 | 1.00085 | 0.5886075 | 0.4234993 | 39.59680188 | 538.7424 | 3.647396 | 1.494613 | -0.5997824 | -34.365 | 0.5997824 | 34.365 | 3.474869
43.963 | 0.7672991 | 0.7197882 | 0.6941937 | 0.8015858 | 0.6011894 | 0.9929202 | 0.6011894 | 0.4155699 | 39.63185326 | 539.2193 | 3.170497 | 1.534598 | -0.5597969 | -32.074 | 0.5597969 | 32.074 | 2.993478
45.1085 | 0.7872918 | 0.7057665 | 0.7084445 | 0.8180413 | 0.613531 | 0.9848247 | 0.613531 | 0.4074745 | 39.66473478 | 539.6666 | 2.723121 | 1.574584 | -0.5198114 | -29.783 | 0.5198114 | 29.783 | 2.55221
46.254 | 0.8072846 | 0.6914626 | 0.7224122 | 0.8341698 | 0.6256273 | 0.9765664 | 0.6256273 | 0.3992161 | 39.69677181 | 540.1025 | 2.287234 | 1.614569 | -0.4798259 | -27.492 | 0.4798259 | 27.492 | 2.150038
47.3995 | 0.8272773 | 0.6768824 | 0.7360912 | 0.8499649 | 0.6374737 | 0.9681485 | 0.6374737 | 0.3907982 | 39.72644021 | 540.5062 | 1.883575 | 1.654555 | -0.4398404 | -25.201 | 0.4398404 | 25.201 | 1.785936
48.545 | 0.8472701 | 0.6620316 | 0.7494759 | 0.8654202 | 0.6490652 | 0.9595744 | 0.6490652 | 0.3822241 | 39.75349178 | 540.8742 | 1.515519 | 1.69454 | -0.3998549 | -22.91 | 0.3998549 | 22.91 | 1.458879
49.6905 | 0.8672628 | 0.6469162 | 0.7625611 | 0.8805297 | 0.6603973 | 0.9508475 | 0.6603973 | 0.3734973 | 39.77709349 | 541.1954 | 1.194401 | 1.734526 | -0.3598694 | -20.619 | 0.3598694 | 20.619 | 1.16784
50.836 | 0.8872556 | 0.6315423 | 0.7753415 | 0.8952872 | 0.6714654 | 0.9419714 | 0.6714654 | 0.3646211 | 39.7972829 | 541.4701 | 0.9197102 | 1.774511 | -0.3198839 | -18.328 | 0.3198839 | 18.328 | 0.9117929
51.9815 | 0.9072483 | 0.6159159 | 0.7878119 | 0.9096869 | 0.6822651 | 0.9329495 | 0.6822651 | 0.3555992 | 39.81437212 | 541.7026 | 0.6871993 | 1.814497 | -0.2798985 | -16.037 | 0.2798985 | 16.037 | 0.6897118
53.127 | 0.9272411 | 0.6000433 | 0.7999675 | 0.9237229 | 0.6927922 | 0.9237854 | 0.6927922 | 0.3464352 | 39.82861058 | 541.8963 | 0.4934751 | 1.854482 | -0.239913 | -13.746 | 0.239913 | 13.746 | 0.5005705
54.2725 | 0.9472338 | 0.5839309 | 0.8118034 | 0.9373898 | 0.7030423 | 0.9144829 | 0.7030423 | 0.3371327 | 39.84022945 | 542.0544 | 0.3353922 | 1.894468 | -0.1999275 | -11.455 | 0.1999275 | 11.455 | 0.3433431
55.418 | 0.9672266 | 0.5675851 | 0.8233147 | 0.950682 | 0.7130115 | 0.9050457 | 0.7130115 | 0.3276954 | 39.84941894 | 542.1794 | 0.2103627 | 1.934453 | -0.159942 | -9.164 | 0.159942 | 9.164 | 0.2170033
56.5635 | 0.9872193 | 0.5510125 | 0.834497 | 0.9635941 | 0.7226956 | 0.8954775 | 0.7226956 | 0.3181272 | 39.85634516 | 542.2736 | 0.1161266 | 1.974439 | -0.1199565 | -6.873 | 0.1199565 | 6.873 | 0.1205253
57.709 | 1.007212 | 0.5342196 | 0.8453458 | 0.9761212 | 0.7320909 | 0.8857821 | 0.7320909 | 0.3084318 | 39.86115046 | 542.339 | 0.0507471 | 2.014424 | -0.07997099 | -4.582 | 0.07997099 | 4.582 | 0.05288272
58.8545 | 1.027205 | 0.5172131 | 0.8558566 | 0.9882581 | 0.7411936 | 0.8759634 | 0.7411936 | 0.2986132 | 39.86395966 | 542.3772 | 0.01252596 | 2.05441 | -0.03998549 | -2.291 | 0.03998549 | 2.291 | 0.01304967
61.1455 | 1.06719 | 0.482587 | 0.875848 | 1.011342 | 0.7585067 | 0.855972 | 0.7585067 | 0.2786217 | 39.86398696 | 542.3776 | 0.01215452 | 2.134381 | 0.03998549 | 2.291 | -0.03998549 | -2.291 | 0.01270764
62.291 | 1.087183 | 0.4649811 | 0.8853206 | 1.02228 | 0.7667101 | 0.8458072 | 0.7667101 | 0.268457 | 39.86137064 | 542.342 | 0.0477514 | 2.174366 | 0.07997099 | 4.582 | -0.07997099 | -4.582 | 0.0501465
63.4365 | 1.107176 | 0.4471894 | 0.8944393 | 1.03281 | 0.7746072 | 0.8355352 | 0.7746072 | 0.2581849 | 39.85709242 | 542.2838 | 0.1059596 | 2.214352 | 0.1199565 | 6.873 | -0.1199565 | -6.873 | 0.1112905
64.582 | 1.127169 | 0.4292189 | 0.9032005 | 1.042926 | 0.7821946 | 0.8251599 | 0.7821946 | 0.2478096 | 39.85120804 | 542.2037 | 0.1860207 | 2.254337 | 0.159942 | 9.164 | -0.159942 | -9.164 | 0.1951136
65.7275 | 1.147161 | 0.4110769 | 0.9116007 | 1.052626 | 0.7894694 | 0.8146856 | 0.7894694 | 0.2373353 | 39.84376445 | 542.1025 | 0.287296 | 2.294323 | 0.1999275 | 11.455 | -0.1999275 | -11.455 | 0.3005896
66.873 | 1.167154 | 0.3927705 | 0.9196365 | 1.061905 | 0.7964286 | 0.8041164 | 0.7964286 | 0.2267662 | 39.83480481 | 541.9806 | 0.4091982 | 2.334308 | 0.239913 | 13.746 | -0.239913 | -13.746 | 0.4266925
68.0185 | 1.187147 | 0.3743072 | 0.9273048 | 1.070759 | 0.8030695 | 0.7934566 | 0.8030695 | 0.2161064 | 39.82436801 | 541.8386 | 0.5511982 | 2.374294 | 0.2798985 | 16.037 | -0.2798985 | -16.037 | 0.5723963
69.164 | 1.20714 | 0.3556943 | 0.9346024 | 1.079186 | 0.8093894 | 0.7827104 | 0.8093894 | 0.2053602 | 39.81249439 | 541.677 | 0.7127472 | 2.414279 | 0.3198839 | 18.328 | -0.3198839 | -18.328 | 0.7366748
70.3095 | 1.227132 | 0.3369392 | 0.9415264 | 1.087181 | 0.8153858 | 0.7718822 | 0.8153858 | 0.1945319 | 39.7992268 | 541.4965 | 0.8932621 | 2.454265 | 0.3598694 | 20.619 | -0.3598694 | -20.619 | 0.9185019
71.455 | 1.247125 | 0.3180494 | 0.9480742 | 1.094742 | 0.8210563 | 0.7609762 | 0.8210563 | 0.1836259 | 39.7846078 | 541.2976 | 1.092164 | 2.49425 | 0.3998549 | 22.91 | -0.3998549 | -22.91 | 1.116852
72.6005 | 1.267118 | 0.2990325 | 0.9542429 | 1.101865 | 0.8263986 | 0.7499967 | 0.8263986 | 0.1726465 | 39.76870083 | 541.0812 | 1.308589 | 2.534236 | 0.4398404 | 25.201 | -0.4398404 | -25.201 | 1.330698
73.746 | 1.287111 | 0.279896 | 0.9600303 | 1.108548 | 0.8314106 | 0.7389483 | 0.8314106 | 0.1615981 | 39.75158328 | 540.8483 | 1.541486 | 2.574221 | 0.4798259 | 27.492 | -0.4798259 | -27.492 | 1.559014
74.8915 | 1.307103 | 0.2606477 | 0.965434 | 1.114787 | 0.8360903 | 0.7278353 | 0.8360903 | 0.150485 | 39.73335323 | 540.6002 | 1.789518 | 2.614207 | 0.5198114 | 29.783 | -0.5198114 | -29.783 | 1.800775
76.037 | 1.327096 | 0.2412953 | 0.9704518 | 1.120581 | 0.8404359 | 0.7166621 | 0.8404359 | 0.1393119 | 39.71413987 | 540.3388 | 2.05093 | 2.654192 | 0.5597969 | 32.074 | -0.5597969 | -32.074 | 2.054954
77.1825 | 1.347089 | 0.2218463 | 0.9750816 | 1.125927 | 0.8444455 | 0.7054333 | 0.8444455 | 0.128083 | 39.6940973 | 540.0661 | 2.323623 | 2.694177 | 0.5997824 | 34.365 | -0.5997824 | -34.365 | 2.320525
78.328 | 1.367081 | 0.2023087 | 0.9793218 | 1.130823 | 0.8481176 | 0.6941533 | 0.8481176 | 0.116803 | 39.673428 | 539.7849 | 2.604843 | 2.734163 | 0.6397679 | 36.656 | -0.6397679 | -36.656 | 2.596463
79.4735 | 1.387074 | 0.1826903 | 0.9831705 | 1.135268 | 0.8514506 | 0.6828265 | 0.8514506 | 0.1054763 | 39.65236829 | 539.4984 | 2.891375 | 2.774148 | 0.6797534 | 38.947 | -0.6797534 | -38.947 | 2.88174
80.619 | 1.407067 | 0.1629988 | 0.9866263 | 1.139258 | 0.8544434 | 0.6714577 | 0.8544434 | 0.0941074 | 39.63117838 | 539.2101 | 3.179679 | 2.814134 | 0.7197389 | 41.238 | -0.7197389 | -41.238 | 3.175331
81.7645 | 1.42706 | 0.1432422 | 0.9896877 | 1.142793 | 0.8570947 | 0.6600512 | 0.8570947 | 0.0827009 | 39.61014128 | 538.9239 | 3.465904 | 2.854119 | 0.7597244 | 43.529 | -0.7597244 | -43.529 | 3.47621
82.91 | 1.447052 | 0.1234283 | 0.9923535 | 1.145871 | 0.8594033 | 0.6486116 | 0.8594033 | 0.07126135 | 39.58953241 | 538.6435 | 3.746302 | 2.894105 | 0.7997099 | 45.82 | -0.7997099 | -45.82 | 3.783351

## constant
bohr | 0.529177 | Å
Ryberg | 13.6057 | eV